## Sheet1
Opening | Solder | Mask | PadType | Panel | skips
L | Thick | A1.5 | W4 | 1 | 0
L | Thick | A1.5 | W4 | 2 | 0
L | Thick | A1.5 | W4 | 3 | 0
L | Thick | A1.5 | D4 | 1 | 0
L | Thick | A1.5 | D4 | 2 | 0
L | Thick | A1.5 | D4 | 3 | 0
L | Thick | A1.5 | L4 | 1 | 0
L | Thick | A1.5 | L4 | 2 | 0
L | Thick | A1.5 | L4 | 3 | 0
L | Thick | A1.5 | D6 | 1 | 0
L | Thick | A1.5 | D6 | 2 | 0
L | Thick | A1.5 | D6 | 3 | 0
L | Thick | A1.5 | L6 | 1 | 0
L | Thick | A1.5 | L6 | 2 | 0
L | Thick | A1.5 | L6 | 3 | 0
L | Thick | A1.5 | D7 | 1 | 0
L | Thick | A1.5 | D7 | 2 | 0
L | Thick | A1.5 | D7 | 3 | 0
L | Thick | A1.5 | L7 | 1 | 0
L | Thick | A1.5 | L7 | 2 | 0
L | Thick | A1.5 | L7 | 3 | 0
L | Thick | A1.5 | L8 | 1 | 0
L | Thick | A1.5 | L8 | 2 | 0
L | Thick | A1.5 | L8 | 3 | 0
L | Thick | A1.5 | W9 | 1 | 0
L | Thick | A1.5 | W9 | 2 | 0
L | Thick | A1.5 | W9 | 3 | 0
L | Thick | A1.5 | L9 | 1 | 0
L | Thick | A1.5 | L9 | 2 | 0
L | Thick | A1.5 | L9 | 3 | 0
M | Thick | A1.5 | W4 | 1 | 0
M | Thick | A1.5 | W4 | 2 | 0
M | Thick | A1.5 | W4 | 3 | 0
M | Thick | A1.5 | D4 | 1 | 0
M | Thick | A1.5 | D4 | 2 | 1
M | Thick | A1.5 | D4 | 3 | 0
M | Thick | A1.5 | L4 | 1 | 0
M | Thick | A1.5 | L4 | 2 | 2
M | Thick | A1.5 | L4 | 3 | 1
M | Thick | A1.5 | D6 | 1 | 0
M | Thick | A1.5 | D6 | 2 | 0
M | Thick | A1.5 | D6 | 3 | 0
M | Thick | A1.5 | L6 | 1 | 0
M | Thick | A1.5 | L6 | 2 | 0
M | Thick | A1.5 | L6 | 3 | 0
M | Thick | A1.5 | D7 | 1 | 1
M | Thick | A1.5 | D7 | 2 | 0
M | Thick | A1.5 | D7 | 3 | 1
M | Thick | A1.5 | L7 | 1 | 1
M | Thick | A1.5 | L7 | 2 | 0
M | Thick | A1.5 | L7 | 3 | 0
M | Thick | A1.5 | L8 | 1 | 0
M | Thick | A1.5 | L8 | 2 | 0
M | Thick | A1.5 | L8 | 3 | 1
M | Thick | A1.5 | W9 | 1 | 0
M | Thick | A1.5 | W9 | 2 | 0
M | Thick | A1.5 | W9 | 3 | 0
M | Thick | A1.5 | L9 | 1 | 0
M | Thick | A1.5 | L9 | 2 | 0
M | Thick | A1.5 | L9 | 3 | 1
S | Thick | A1.5 | W4 | 1 | 1
S | Thick | A1.5 | W4 | 2 | 0
S | Thick | A1.5 | W4 | 3 | 1
S | Thick | A1.5 | D4 | 1 | 1
S | Thick | A1.5 | D4 | 2 | 0
S | Thick | A1.5 | D4 | 3 | 1
S | Thick | A1.5 | L4 | 1 | 4
S | Thick | A1.5 | L4 | 2 | 3
S | Thick | A1.5 | L4 | 3 | 3
S | Thick | A1.5 | D6 | 1 | 0
S | Thick | A1.5 | D6 | 2 | 1
S | Thick | A1.5 | D6 | 3 | 0
S | Thick | A1.5 | L6 | 1 | 0
S | Thick | A1.5 | L6 | 2 | 1
S | Thick | A1.5 | L6 | 3 | 1
S | Thick | A1.5 | D7 | 1 | 2
S | Thick | A1.5 | D7 | 2 | 2
S | Thick | A1.5 | D7 | 3 | 2
S | Thick | A1.5 | L7 | 1 | 1
S | Thick | A1.5 | L7 | 2 | 0
S | Thick | A1.5 | L7 | 3 | 0
S | Thick | A1.5 | L8 | 1 | 1
S | Thick | A1.5 | L8 | 2 | 1
S | Thick | A1.5 | L8 | 3 | 4
S | Thick | A1.5 | W9 | 1 | 0
S | Thick | A1.5 | W9 | 2 | 0
S | Thick | A1.5 | W9 | 3 | 0
S | Thick | A1.5 | L9 | 1 | 1
S | Thick | A1.5 | L9 | 2 | 1
S | Thick | A1.5 | L9 | 3 | 1
L | Thin | A1.5 | W4 | 1 | 1
L | Thin | A1.5 | W4 | 2 | 1
L | Thin | A1.5 | W4 | 3 | 2
L | Thin | A1.5 | D4 | 1 | 1
L | Thin | A1.5 | D4 | 2 | 1
L | Thin | A1.5 | D4 | 3 | 0
L | Thin | A1.5 | L4 | 1 | 1
L | Thin | A1.5 | L4 | 2 | 1
L | Thin | A1.5 | L4 | 3 | 1
L | Thin | A1.5 | D6 | 1 | 1
L | Thin | A1.5 | D6 | 2 | 1
L | Thin | A1.5 | D6 | 3 | 1
L | Thin | A1.5 | L6 | 1 | 1
L | Thin | A1.5 | L6 | 2 | 0
L | Thin | A1.5 | L6 | 3 | 1
L | Thin | A1.5 | D7 | 1 | 1
L | Thin | A1.5 | D7 | 2 | 0
L | Thin | A1.5 | D7 | 3 | 2
L | Thin | A1.5 | L7 | 1 | 0
L | Thin | A1.5 | L7 | 2 | 1
L | Thin | A1.5 | L7 | 3 | 1
L | Thin | A1.5 | L8 | 1 | 1
L | Thin | A1.5 | L8 | 2 | 0
L | Thin | A1.5 | L8 | 3 | 0
L | Thin | A1.5 | W9 | 1 | 1
L | Thin | A1.5 | W9 | 2 | 2
L | Thin | A1.5 | W9 | 3 | 0
L | Thin | A1.5 | L9 | 1 | 0
L | Thin | A1.5 | L9 | 2 | 0
L | Thin | A1.5 | L9 | 3 | 2
M | Thin | A1.5 | W4 | 1 | 0
M | Thin | A1.5 | W4 | 2 | 2
M | Thin | A1.5 | W4 | 3 | 0
M | Thin | A1.5 | D4 | 1 | 0
M | Thin | A1.5 | D4 | 2 | 0
M | Thin | A1.5 | D4 | 3 | 0
M | Thin | A1.5 | L4 | 1 | 0
M | Thin | A1.5 | L4 | 2 | 2
M | Thin | A1.5 | L4 | 3 | 1
M | Thin | A1.5 | D6 | 1 | 0
M | Thin | A1.5 | D6 | 2 | 0
M | Thin | A1.5 | D6 | 3 | 2
M | Thin | A1.5 | L6 | 1 | 1
M | Thin | A1.5 | L6 | 2 | 0
M | Thin | A1.5 | L6 | 3 | 1
M | Thin | A1.5 | D7 | 1 | 0
M | Thin | A1.5 | D7 | 2 | 2
M | Thin | A1.5 | D7 | 3 | 1
M | Thin | A1.5 | L7 | 1 | 1
M | Thin | A1.5 | L7 | 2 | 0
M | Thin | A1.5 | L7 | 3 | 2
M | Thin | A1.5 | L8 | 1 | 1
M | Thin | A1.5 | L8 | 2 | 0
M | Thin | A1.5 | L8 | 3 | 2
M | Thin | A1.5 | W9 | 1 | 0
M | Thin | A1.5 | W9 | 2 | 0
M | Thin | A1.5 | W9 | 3 | 0
M | Thin | A1.5 | L9 | 1 | 0
M | Thin | A1.5 | L9 | 2 | 2
M | Thin | A1.5 | L9 | 3 | 1
S | Thin | A1.5 | W4 | 1 | 4
S | Thin | A1.5 | W4 | 2 | 7
S | Thin | A1.5 | W4 | 3 | 7
S | Thin | A1.5 | D4 | 1 | 6
S | Thin | A1.5 | D4 | 2 | 9
S | Thin | A1.5 | D4 | 3 | 19
S | Thin | A1.5 | L4 | 1 | 9
S | Thin | A1.5 | L4 | 2 | 9
S | Thin | A1.5 | L4 | 3 | 16
S | Thin | A1.5 | D6 | 1 | 7
S | Thin | A1.5 | D6 | 2 | 3
S | Thin | A1.5 | D6 | 3 | 6
S | Thin | A1.5 | L6 | 1 | 5
S | Thin | A1.5 | L6 | 2 | 3
S | Thin | A1.5 | L6 | 3 | 5
S | Thin | A1.5 | D7 | 1 | 5
S | Thin | A1.5 | D7 | 2 | 11
S | Thin | A1.5 | D7 | 3 | 12
S | Thin | A1.5 | L7 | 1 | 4
S | Thin | A1.5 | L7 | 2 | 6
S | Thin | A1.5 | L7 | 3 | 8
S | Thin | A1.5 | L8 | 1 | 4
S | Thin | A1.5 | L8 | 2 | 4
S | Thin | A1.5 | L8 | 3 | 12
S | Thin | A1.5 | W9 | 1 | 4
S | Thin | A1.5 | W9 | 2 | 0
S | Thin | A1.5 | W9 | 3 | 3
S | Thin | A1.5 | L9 | 1 | 6
S | Thin | A1.5 | L9 | 2 | 4
S | Thin | A1.5 | L9 | 3 | 4
L | Thick | A3 | W4 | 1 | 2
L | Thick | A3 | W4 | 2 | 0
L | Thick | A3 | W4 | 3 | 1
L | Thick | A3 | D4 | 1 | 0
L | Thick | A3 | D4 | 2 | 0
L | Thick | A3 | D4 | 3 | 0
L | Thick | A3 | L4 | 1 | 0
L | Thick | A3 | L4 | 2 | 1
L | Thick | A3 | L4 | 3 | 0
L | Thick | A3 | D6 | 1 | 0
L | Thick | A3 | D6 | 2 | 0
L | Thick | A3 | D6 | 3 | 0
L | Thick | A3 | L6 | 1 | 0
L | Thick | A3 | L6 | 2 | 0
L | Thick | A3 | L6 | 3 | 0
L | Thick | A3 | D7 | 1 | 0
L | Thick | A3 | D7 | 2 | 0
L | Thick | A3 | D7 | 3 | 0
L | Thick | A3 | L7 | 1 | 0
L | Thick | A3 | L7 | 2 | 0
L | Thick | A3 | L7 | 3 | 1
L | Thick | A3 | L8 | 1 | 0
L | Thick | A3 | L8 | 2 | 0
L | Thick | A3 | L8 | 3 | 0
L | Thick | A3 | W9 | 1 | 0
L | Thick | A3 | W9 | 2 | 0
L | Thick | A3 | W9 | 3 | 0
L | Thick | A3 | L9 | 1 | 0
L | Thick | A3 | L9 | 2 | 0
L | Thick | A3 | L9 | 3 | 0
M | Thick | A3 | W4 | 1 | 1
M | Thick | A3 | W4 | 2 | 3
M | Thick | A3 | W4 | 3 | 0
M | Thick | A3 | D4 | 1 | 0
M | Thick | A3 | D4 | 2 | 0
M | Thick | A3 | D4 | 3 | 0
M | Thick | A3 | L4 | 1 | 3
M | Thick | A3 | L4 | 2 | 5
M | Thick | A3 | L4 | 3 | 2
M | Thick | A3 | D6 | 1 | 0
M | Thick | A3 | D6 | 2 | 0
M | Thick | A3 | D6 | 3 | 0
M | Thick | A3 | L6 | 1 | 0
M | Thick | A3 | L6 | 2 | 1
M | Thick | A3 | L6 | 3 | 0
M | Thick | A3 | D7 | 1 | 0
M | Thick | A3 | D7 | 2 | 1
M | Thick | A3 | D7 | 3 | 0
M | Thick | A3 | L7 | 1 | 0
M | Thick | A3 | L7 | 2 | 1
M | Thick | A3 | L7 | 3 | 2
M | Thick | A3 | L8 | 1 | 1
M | Thick | A3 | L8 | 2 | 0
M | Thick | A3 | L8 | 3 | 1
M | Thick | A3 | W9 | 1 | 2
M | Thick | A3 | W9 | 2 | 1
M | Thick | A3 | W9 | 3 | 0
M | Thick | A3 | L9 | 1 | 0
M | Thick | A3 | L9 | 2 | 0
M | Thick | A3 | L9 | 3 | 2
S | Thick | A3 | W4 | 1 | 2
S | Thick | A3 | W4 | 2 | 2
S | Thick | A3 | W4 | 3 | 1
S | Thick | A3 | D4 | 1 | 2
S | Thick | A3 | D4 | 2 | 1
S | Thick | A3 | D4 | 3 | 0
S | Thick | A3 | L4 | 1 | 0
S | Thick | A3 | L4 | 2 | 3
S | Thick | A3 | L4 | 3 | 1
S | Thick | A3 | D6 | 1 | 0
S | Thick | A3 | D6 | 2 | 0
S | Thick | A3 | D6 | 3 | 2
S | Thick | A3 | L6 | 1 | 1
S | Thick | A3 | L6 | 2 | 1
S | Thick | A3 | L6 | 3 | 2
S | Thick | A3 | D7 | 1 | 0
S | Thick | A3 | D7 | 2 | 3
S | Thick | A3 | D7 | 3 | 2
S | Thick | A3 | L7 | 1 | 2
S | Thick | A3 | L7 | 2 | 1
S | Thick | A3 | L7 | 3 | 1
S | Thick | A3 | L8 | 1 | 1
S | Thick | A3 | L8 | 2 | 3
S | Thick | A3 | L8 | 3 | 4
S | Thick | A3 | W9 | 1 | 1
S | Thick | A3 | W9 | 2 | 0
S | Thick | A3 | W9 | 3 | 0
S | Thick | A3 | L9 | 1 | 0
S | Thick | A3 | L9 | 2 | 0
S | Thick | A3 | L9 | 3 | 0
L | Thin | A3 | W4 | 1 | 2
L | Thin | A3 | W4 | 2 | 0
L | Thin | A3 | W4 | 3 | 2
L | Thin | A3 | D4 | 1 | 1
L | Thin | A3 | D4 | 2 | 2
L | Thin | A3 | D4 | 3 | 1
L | Thin | A3 | L4 | 1 | 3
L | Thin | A3 | L4 | 2 | 6
L | Thin | A3 | L4 | 3 | 2
L | Thin | A3 | D6 | 1 | 0
L | Thin | A3 | D6 | 2 | 0
L | Thin | A3 | D6 | 3 | 2
L | Thin | A3 | L6 | 1 | 1
L | Thin | A3 | L6 | 2 | 1
L | Thin | A3 | L6 | 3 | 1
L | Thin | A3 | D7 | 1 | 0
L | Thin | A3 | D7 | 2 | 0
L | Thin | A3 | D7 | 3 | 2
L | Thin | A3 | L7 | 1 | 0
L | Thin | A3 | L7 | 2 | 2
L | Thin | A3 | L7 | 3 | 0
L | Thin | A3 | L8 | 1 | 0
L | Thin | A3 | L8 | 2 | 0
L | Thin | A3 | L8 | 3 | 0
L | Thin | A3 | W9 | 1 | 0
L | Thin | A3 | W9 | 2 | 0
L | Thin | A3 | W9 | 3 | 0
L | Thin | A3 | L9 | 1 | 1
L | Thin | A3 | L9 | 2 | 2
L | Thin | A3 | L9 | 3 | 0
M | Thin | A3 | W4 | 1 | 0
M | Thin | A3 | W4 | 2 | 1
M | Thin | A3 | W4 | 3 | 2
M | Thin | A3 | D4 | 1 | 1
M | Thin | A3 | D4 | 2 | 5
M | Thin | A3 | D4 | 3 | 7
M | Thin | A3 | L4 | 1 | 2
M | Thin | A3 | L4 | 2 | 2
M | Thin | A3 | L4 | 3 | 12
M | Thin | A3 | D6 | 1 | 2
M | Thin | A3 | D6 | 2 | 0
M | Thin | A3 | D6 | 3 | 4
M | Thin | A3 | L6 | 1 | 1
M | Thin | A3 | L6 | 2 | 3
M | Thin | A3 | L6 | 3 | 1
M | Thin | A3 | D7 | 1 | 3
M | Thin | A3 | D7 | 2 | 4
M | Thin | A3 | D7 | 3 | 6
M | Thin | A3 | L7 | 1 | 0
M | Thin | A3 | L7 | 2 | 0
M | Thin | A3 | L7 | 3 | 0
M | Thin | A3 | L8 | 1 | 2
M | Thin | A3 | L8 | 2 | 0
M | Thin | A3 | L8 | 3 | 5
M | Thin | A3 | W9 | 1 | 1
M | Thin | A3 | W9 | 2 | 0
M | Thin | A3 | W9 | 3 | 0
M | Thin | A3 | L9 | 1 | 0
M | Thin | A3 | L9 | 2 | 3
M | Thin | A3 | L9 | 3 | 5
S | Thin | A3 | W4 | 1 | 6
S | Thin | A3 | W4 | 2 | 16
S | Thin | A3 | W4 | 3 | 4
S | Thin | A3 | D4 | 1 | 6
S | Thin | A3 | D4 | 2 | 16
S | Thin | A3 | D4 | 3 | 15
S | Thin | A3 | L4 | 1 | 16
S | Thin | A3 | L4 | 2 | 23
S | Thin | A3 | L4 | 3 | 16
S | Thin | A3 | D6 | 1 | 6
S | Thin | A3 | D6 | 2 | 11
S | Thin | A3 | D6 | 3 | 8
S | Thin | A3 | L6 | 1 | 6
S | Thin | A3 | L6 | 2 | 10
S | Thin | A3 | L6 | 3 | 9
S | Thin | A3 | D7 | 1 | 8
S | Thin | A3 | D7 | 2 | 12
S | Thin | A3 | D7 | 3 | 11
S | Thin | A3 | L7 | 1 | 8
S | Thin | A3 | L7 | 2 | 4
S | Thin | A3 | L7 | 3 | 6
S | Thin | A3 | L8 | 1 | 5
S | Thin | A3 | L8 | 2 | 12
S | Thin | A3 | L8 | 3 | 8
S | Thin | A3 | W9 | 1 | 0
S | Thin | A3 | W9 | 2 | 2
S | Thin | A3 | W9 | 3 | 0
S | Thin | A3 | L9 | 1 | 7
S | Thin | A3 | L9 | 2 | 13
S | Thin | A3 | L9 | 3 | 11
L | Thick | A3 | W4 | 1 | 0
L | Thick | A3 | W4 | 2 | 0
L | Thick | A3 | W4 | 3 | 0
L | Thick | A3 | D4 | 1 | 0
L | Thick | A3 | D4 | 2 | 0
L | Thick | A3 | D4 | 3 | 0
L | Thick | A3 | L4 | 1 | 0
L | Thick | A3 | L4 | 2 | 0
L | Thick | A3 | L4 | 3 | 0
L | Thick | A3 | D6 | 1 | 0
L | Thick | A3 | D6 | 2 | 0
L | Thick | A3 | D6 | 3 | 0
L | Thick | A3 | L6 | 1 | 0
L | Thick | A3 | L6 | 2 | 0
L | Thick | A3 | L6 | 3 | 0
L | Thick | A3 | D7 | 1 | 0
L | Thick | A3 | D7 | 2 | 0
L | Thick | A3 | D7 | 3 | 0
L | Thick | A3 | L7 | 1 | 0
L | Thick | A3 | L7 | 2 | 0
L | Thick | A3 | L7 | 3 | 0
L | Thick | A3 | L8 | 1 | 0
L | Thick | A3 | L8 | 2 | 0
L | Thick | A3 | L8 | 3 | 0
L | Thick | A3 | W9 | 1 | 0
L | Thick | A3 | W9 | 2 | 0
L | Thick | A3 | W9 | 3 | 0
L | Thick | A3 | L9 | 1 | 0
L | Thick | A3 | L9 | 2 | 0
L | Thick | A3 | L9 | 3 | 0
M | Thick | A6 | W4 | 1 | 6
M | Thick | A6 | W4 | 2 | 4
M | Thick | A6 | W4 | 3 | 7
M | Thick | A6 | D4 | 1 | 13
M | Thick | A6 | D4 | 2 | 9
M | Thick | A6 | D4 | 3 | 8
M | Thick | A6 | L4 | 1 | 19
M | Thick | A6 | L4 | 2 | 21
M | Thick | A6 | L4 | 3 | 22
M | Thick | A6 | D6 | 1 | 12
M | Thick | A6 | D6 | 2 | 2
M | Thick | A6 | D6 | 3 | 8
M | Thick | A6 | L6 | 1 | 10
M | Thick | A6 | L6 | 2 | 6
M | Thick | A6 | L6 | 3 | 7
M | Thick | A6 | D7 | 1 | 14
M | Thick | A6 | D7 | 2 | 7
M | Thick | A6 | D7 | 3 | 11
M | Thick | A6 | L7 | 1 | 8
M | Thick | A6 | L7 | 2 | 10
M | Thick | A6 | L7 | 3 | 12
M | Thick | A6 | L8 | 1 | 11
M | Thick | A6 | L8 | 2 | 9
M | Thick | A6 | L8 | 3 | 12
M | Thick | A6 | W9 | 1 | 1
M | Thick | A6 | W9 | 2 | 5
M | Thick | A6 | W9 | 3 | 1
M | Thick | A6 | L9 | 1 | 7
M | Thick | A6 | L9 | 2 | 4
M | Thick | A6 | L9 | 3 | 14
S | Thick | A3 | W4 | 1 | 3
S | Thick | A3 | W4 | 2 | 5
S | Thick | A3 | W4 | 3 | 4
S | Thick | A3 | D4 | 1 | 0
S | Thick | A3 | D4 | 2 | 2
S | Thick | A3 | D4 | 3 | 5
S | Thick | A3 | L4 | 1 | 11
S | Thick | A3 | L4 | 2 | 5
S | Thick | A3 | L4 | 3 | 4
S | Thick | A3 | D6 | 1 | 2
S | Thick | A3 | D6 | 2 | 2
S | Thick | A3 | D6 | 3 | 2
S | Thick | A3 | L6 | 1 | 5
S | Thick | A3 | L6 | 2 | 6
S | Thick | A3 | L6 | 3 | 6
S | Thick | A3 | D7 | 1 | 4
S | Thick | A3 | D7 | 2 | 4
S | Thick | A3 | D7 | 3 | 10
S | Thick | A3 | L7 | 1 | 8
S | Thick | A3 | L7 | 2 | 7
S | Thick | A3 | L7 | 3 | 6
S | Thick | A3 | L8 | 1 | 7
S | Thick | A3 | L8 | 2 | 6
S | Thick | A3 | L8 | 3 | 8
S | Thick | A3 | W9 | 1 | 2
S | Thick | A3 | W9 | 2 | 1
S | Thick | A3 | W9 | 3 | 1
S | Thick | A3 | L9 | 1 | 0
S | Thick | A3 | L9 | 2 | 4
S | Thick | A3 | L9 | 3 | 4
L | Thin | A3 | W4 | 1 | 0
L | Thin | A3 | W4 | 2 | 2
L | Thin | A3 | W4 | 3 | 1
L | Thin | A3 | D4 | 1 | 0
L | Thin | A3 | D4 | 2 | 7
L | Thin | A3 | D4 | 3 | 8
L | Thin | A3 | L4 | 1 | 2
L | Thin | A3 | L4 | 2 | 2
L | Thin | A3 | L4 | 3 | 3
L | Thin | A3 | D6 | 1 | 0
L | Thin | A3 | D6 | 2 | 5
L | Thin | A3 | D6 | 3 | 3
L | Thin | A3 | L6 | 1 | 0
L | Thin | A3 | L6 | 2 | 0
L | Thin | A3 | L6 | 3 | 1
L | Thin | A3 | D7 | 1 | 1
L | Thin | A3 | D7 | 2 | 5
L | Thin | A3 | D7 | 3 | 5
L | Thin | A3 | L7 | 1 | 1
L | Thin | A3 | L7 | 2 | 0
L | Thin | A3 | L7 | 3 | 3
L | Thin | A3 | L8 | 1 | 1
L | Thin | A3 | L8 | 2 | 2
L | Thin | A3 | L8 | 3 | 2
L | Thin | A3 | W9 | 1 | 0
L | Thin | A3 | W9 | 2 | 2
L | Thin | A3 | W9 | 3 | 0
L | Thin | A3 | L9 | 1 | 0
L | Thin | A3 | L9 | 2 | 0
L | Thin | A3 | L9 | 3 | 4
M | Thin | A6 | W4 | 1 | 7
M | Thin | A6 | W4 | 2 | 5
M | Thin | A6 | W4 | 3 | 10
M | Thin | A6 | D4 | 1 | 10
M | Thin | A6 | D4 | 2 | 22
M | Thin | A6 | D4 | 3 | 24
M | Thin | A6 | L4 | 1 | 13
M | Thin | A6 | L4 | 2 | 21
M | Thin | A6 | L4 | 3 | 18
M | Thin | A6 | D6 | 1 | 8
M | Thin | A6 | D6 | 2 | 3
M | Thin | A6 | D6 | 3 | 8
M | Thin | A6 | L6 | 1 | 2
M | Thin | A6 | L6 | 2 | 4
M | Thin | A6 | L6 | 3 | 6
M | Thin | A6 | D7 | 1 | 7
M | Thin | A6 | D7 | 2 | 13
M | Thin | A6 | D7 | 3 | 19
M | Thin | A6 | L7 | 1 | 4
M | Thin | A6 | L7 | 2 | 8
M | Thin | A6 | L7 | 3 | 8
M | Thin | A6 | L8 | 1 | 7
M | Thin | A6 | L8 | 2 | 9
M | Thin | A6 | L8 | 3 | 8
M | Thin | A6 | W9 | 1 | 3
M | Thin | A6 | W9 | 2 | 0
M | Thin | A6 | W9 | 3 | 1
M | Thin | A6 | L9 | 1 | 3
M | Thin | A6 | L9 | 2 | 7
M | Thin | A6 | L9 | 3 | 15
S | Thin | A6 | W4 | 1 | 16
S | Thin | A6 | W4 | 2 | 34
S | Thin | A6 | W4 | 3 | 34
S | Thin | A6 | D4 | 1 | 20
S | Thin | A6 | D4 | 2 | 39
S | Thin | A6 | D4 | 3 | 40
S | Thin | A6 | L4 | 1 | 25
S | Thin | A6 | L4 | 2 | 37
S | Thin | A6 | L4 | 3 | 33
S | Thin | A6 | D6 | 1 | 15
S | Thin | A6 | D6 | 2 | 28
S | Thin | A6 | D6 | 3 | 29
S | Thin | A6 | L6 | 1 | 7
S | Thin | A6 | L6 | 2 | 15
S | Thin | A6 | L6 | 3 | 18
S | Thin | A6 | D7 | 1 | 24
S | Thin | A6 | D7 | 2 | 33
S | Thin | A6 | D7 | 3 | 36
S | Thin | A6 | L7 | 1 | 13
S | Thin | A6 | L7 | 2 | 19
S | Thin | A6 | L7 | 3 | 23
S | Thin | A6 | L8 | 1 | 15
S | Thin | A6 | L8 | 2 | 20
S | Thin | A6 | L8 | 3 | 22
S | Thin | A6 | W9 | 1 | 3
S | Thin | A6 | W9 | 2 | 4
S | Thin | A6 | W9 | 3 | 6
S | Thin | A6 | L9 | 1 | 8
S | Thin | A6 | L9 | 2 | 17
S | Thin | A6 | L9 | 3 | 22
L | Thick | B3 | W4 | 1 | 0
L | Thick | B3 | W4 | 2 | 0
L | Thick | B3 | W4 | 3 | 1
L | Thick | B3 | D4 | 1 | 0
L | Thick | B3 | D4 | 2 | 0
L | Thick | B3 | D4 | 3 | 0
L | Thick | B3 | L4 | 1 | 1
L | Thick | B3 | L4 | 2 | 5
L | Thick | B3 | L4 | 3 | 2
L | Thick | B3 | D6 | 1 | 0
L | Thick | B3 | D6 | 2 | 1
L | Thick | B3 | D6 | 3 | 3
L | Thick | B3 | L6 | 1 | 3
L | Thick | B3 | L6 | 2 | 3
L | Thick | B3 | L6 | 3 | 1
L | Thick | B3 | D7 | 1 | 0
L | Thick | B3 | D7 | 2 | 0
L | Thick | B3 | D7 | 3 | 2
L | Thick | B3 | L7 | 1 | 0
L | Thick | B3 | L7 | 2 | 2
L | Thick | B3 | L7 | 3 | 0
L | Thick | B3 | L8 | 1 | 3
L | Thick | B3 | L8 | 2 | 2
L | Thick | B3 | L8 | 3 | 2
L | Thick | B3 | W9 | 1 | 0
L | Thick | B3 | W9 | 2 | 0
L | Thick | B3 | W9 | 3 | 0
L | Thick | B3 | L9 | 1 | 0
L | Thick | B3 | L9 | 2 | 0
L | Thick | B3 | L9 | 3 | 0
M | Thick | B3 | W4 | 1 | 0
M | Thick | B3 | W4 | 2 | 1
M | Thick | B3 | W4 | 3 | 0
M | Thick | B3 | D4 | 1 | 2
M | Thick | B3 | D4 | 2 | 0
M | Thick | B3 | D4 | 3 | 0
M | Thick | B3 | L4 | 1 | 0
M | Thick | B3 | L4 | 2 | 3
M | Thick | B3 | L4 | 3 | 1
M | Thick | B3 | D6 | 1 | 0
M | Thick | B3 | D6 | 2 | 0
M | Thick | B3 | D6 | 3 | 0
M | Thick | B3 | L6 | 1 | 2
M | Thick | B3 | L6 | 2 | 2
M | Thick | B3 | L6 | 3 | 1
M | Thick | B3 | D7 | 1 | 2
M | Thick | B3 | D7 | 2 | 2
M | Thick | B3 | D7 | 3 | 1
M | Thick | B3 | L7 | 1 | 2
M | Thick | B3 | L7 | 2 | 1
M | Thick | B3 | L7 | 3 | 0
M | Thick | B3 | L8 | 1 | 1
M | Thick | B3 | L8 | 2 | 1
M | Thick | B3 | L8 | 3 | 0
M | Thick | B3 | W9 | 1 | 0
M | Thick | B3 | W9 | 2 | 0
M | Thick | B3 | W9 | 3 | 1
M | Thick | B3 | L9 | 1 | 1
M | Thick | B3 | L9 | 2 | 2
M | Thick | B3 | L9 | 3 | 1
S | Thick | B3 | W4 | 1 | 2
S | Thick | B3 | W4 | 2 | 6
S | Thick | B3 | W4 | 3 | 5
S | Thick | B3 | D4 | 1 | 9
S | Thick | B3 | D4 | 2 | 9
S | Thick | B3 | D4 | 3 | 10
S | Thick | B3 | L4 | 1 | 10
S | Thick | B3 | L4 | 2 | 14
S | Thick | B3 | L4 | 3 | 19
S | Thick | B3 | D6 | 1 | 2
S | Thick | B3 | D6 | 2 | 6
S | Thick | B3 | D6 | 3 | 6
S | Thick | B3 | L6 | 1 | 2
S | Thick | B3 | L6 | 2 | 2
S | Thick | B3 | L6 | 3 | 7
S | Thick | B3 | D7 | 1 | 7
S | Thick | B3 | D7 | 2 | 7
S | Thick | B3 | D7 | 3 | 10
S | Thick | B3 | L7 | 1 | 14
S | Thick | B3 | L7 | 2 | 8
S | Thick | B3 | L7 | 3 | 6
S | Thick | B3 | L8 | 1 | 9
S | Thick | B3 | L8 | 2 | 8
S | Thick | B3 | L8 | 3 | 8
S | Thick | B3 | W9 | 1 | 2
S | Thick | B3 | W9 | 2 | 1
S | Thick | B3 | W9 | 3 | 1
S | Thick | B3 | L9 | 1 | 3
S | Thick | B3 | L9 | 2 | 5
S | Thick | B3 | L9 | 3 | 6
L | Thin | B3 | W4 | 1 | 0
L | Thin | B3 | W4 | 2 | 1
L | Thin | B3 | W4 | 3 | 2
L | Thin | B3 | D4 | 1 | 0
L | Thin | B3 | D4 | 2 | 5
L | Thin | B3 | D4 | 3 | 5
L | Thin | B3 | L4 | 1 | 3
L | Thin | B3 | L4 | 2 | 9
L | Thin | B3 | L4 | 3 | 6
L | Thin | B3 | D6 | 1 | 3
L | Thin | B3 | D6 | 2 | 1
L | Thin | B3 | D6 | 3 | 1
L | Thin | B3 | L6 | 1 | 0
L | Thin | B3 | L6 | 2 | 4
L | Thin | B3 | L6 | 3 | 3
L | Thin | B3 | D7 | 1 | 0
L | Thin | B3 | D7 | 2 | 2
L | Thin | B3 | D7 | 3 | 5
L | Thin | B3 | L7 | 1 | 2
L | Thin | B3 | L7 | 2 | 2
L | Thin | B3 | L7 | 3 | 5
L | Thin | B3 | L8 | 1 | 1
L | Thin | B3 | L8 | 2 | 4
L | Thin | B3 | L8 | 3 | 3
L | Thin | B3 | W9 | 1 | 0
L | Thin | B3 | W9 | 2 | 1
L | Thin | B3 | W9 | 3 | 1
L | Thin | B3 | L9 | 1 | 0
L | Thin | B3 | L9 | 2 | 0
L | Thin | B3 | L9 | 3 | 0
M | Thin | B3 | W4 | 1 | 0
M | Thin | B3 | W4 | 2 | 1
M | Thin | B3 | W4 | 3 | 8
M | Thin | B3 | D4 | 1 | 0
M | Thin | B3 | D4 | 2 | 3
M | Thin | B3 | D4 | 3 | 7
M | Thin | B3 | L4 | 1 | 0
M | Thin | B3 | L4 | 2 | 3
M | Thin | B3 | L4 | 3 | 4
M | Thin | B3 | D6 | 1 | 1
M | Thin | B3 | D6 | 2 | 1
M | Thin | B3 | D6 | 3 | 2
M | Thin | B3 | L6 | 1 | 0
M | Thin | B3 | L6 | 2 | 2
M | Thin | B3 | L6 | 3 | 1
M | Thin | B3 | D7 | 1 | 1
M | Thin | B3 | D7 | 2 | 2
M | Thin | B3 | D7 | 3 | 3
M | Thin | B3 | L7 | 1 | 2
M | Thin | B3 | L7 | 2 | 2
M | Thin | B3 | L7 | 3 | 2
M | Thin | B3 | L8 | 1 | 1
M | Thin | B3 | L8 | 2 | 5
M | Thin | B3 | L8 | 3 | 2
M | Thin | B3 | W9 | 1 | 0
M | Thin | B3 | W9 | 2 | 0
M | Thin | B3 | W9 | 3 | 0
M | Thin | B3 | L9 | 1 | 0
M | Thin | B3 | L9 | 2 | 0
M | Thin | B3 | L9 | 3 | 4
S | Thin | B3 | W4 | 1 | 16
S | Thin | B3 | W4 | 2 | 27
S | Thin | B3 | W4 | 3 | 28
S | Thin | B3 | D4 | 1 | 24
S | Thin | B3 | D4 | 2 | 29
S | Thin | B3 | D4 | 3 | 25
S | Thin | B3 | L4 | 1 | 24
S | Thin | B3 | L4 | 2 | 34
S | Thin | B3 | L4 | 3 | 32
S | Thin | B3 | D6 | 1 | 17
S | Thin | B3 | D6 | 2 | 27
S | Thin | B3 | D6 | 3 | 22
S | Thin | B3 | L6 | 1 | 15
S | Thin | B3 | L6 | 2 | 11
S | Thin | B3 | L6 | 3 | 13
S | Thin | B3 | D7 | 1 | 19
S | Thin | B3 | D7 | 2 | 24
S | Thin | B3 | D7 | 3 | 23
S | Thin | B3 | L7 | 1 | 20
S | Thin | B3 | L7 | 2 | 18
S | Thin | B3 | L7 | 3 | 11
S | Thin | B3 | L8 | 1 | 20
S | Thin | B3 | L8 | 2 | 28
S | Thin | B3 | L8 | 3 | 16
S | Thin | B3 | W9 | 1 | 5
S | Thin | B3 | W9 | 2 | 3
S | Thin | B3 | W9 | 3 | 4
S | Thin | B3 | L9 | 1 | 12
S | Thin | B3 | L9 | 2 | 14
S | Thin | B3 | L9 | 3 | 16
L | Thick | B6 | W4 | 1 | 6
L | Thick | B6 | W4 | 2 | 8
L | Thick | B6 | W4 | 3 | 3
L | Thick | B6 | D4 | 1 | 1
L | Thick | B6 | D4 | 2 | 0
L | Thick | B6 | D4 | 3 | 1
L | Thick | B6 | L4 | 1 | 0
L | Thick | B6 | L4 | 2 | 0
L | Thick | B6 | L4 | 3 | 0
L | Thick | B6 | D6 | 1 | 0
L | Thick | B6 | D6 | 2 | 0
L | Thick | B6 | D6 | 3 | 0
L | Thick | B6 | L6 | 1 | 0
L | Thick | B6 | L6 | 2 | 0
L | Thick | B6 | L6 | 3 | 0
L | Thick | B6 | D7 | 1 | 0
L | Thick | B6 | D7 | 2 | 0
L | Thick | B6 | D7 | 3 | 0
L | Thick | B6 | L7 | 1 | 0
L | Thick | B6 | L7 | 2 | 0
L | Thick | B6 | L7 | 3 | 0
L | Thick | B6 | L8 | 1 | 1
L | Thick | B6 | L8 | 2 | 0
L | Thick | B6 | L8 | 3 | 0
L | Thick | B6 | W9 | 1 | 1
L | Thick | B6 | W9 | 2 | 1
L | Thick | B6 | W9 | 3 | 0
L | Thick | B6 | L9 | 1 | 0
L | Thick | B6 | L9 | 2 | 1
L | Thick | B6 | L9 | 3 | 0
M | Thick | B6 | W4 | 1 | 0
M | Thick | B6 | W4 | 2 | 2
M | Thick | B6 | W4 | 3 | 2
M | Thick | B6 | D4 | 1 | 2
M | Thick | B6 | D4 | 2 | 5
M | Thick | B6 | D4 | 3 | 0
M | Thick | B6 | L4 | 1 | 5
M | Thick | B6 | L4 | 2 | 9
M | Thick | B6 | L4 | 3 | 6
M | Thick | B6 | D6 | 1 | 0
M | Thick | B6 | D6 | 2 | 2
M | Thick | B6 | D6 | 3 | 0
M | Thick | B6 | L6 | 1 | 4
M | Thick | B6 | L6 | 2 | 1
M | Thick | B6 | L6 | 3 | 1
M | Thick | B6 | D7 | 1 | 5
M | Thick | B6 | D7 | 2 | 4
M | Thick | B6 | D7 | 3 | 1
M | Thick | B6 | L7 | 1 | 4
M | Thick | B6 | L7 | 2 | 3
M | Thick | B6 | L7 | 3 | 1
M | Thick | B6 | L8 | 1 | 5
M | Thick | B6 | L8 | 2 | 10
M | Thick | B6 | L8 | 3 | 2
M | Thick | B6 | W9 | 1 | 0
M | Thick | B6 | W9 | 2 | 2
M | Thick | B6 | W9 | 3 | 0
M | Thick | B6 | L9 | 1 | 0
M | Thick | B6 | L9 | 2 | 2
M | Thick | B6 | L9 | 3 | 0
S | Thick | B6 | W4 | 1 | 17
S | Thick | B6 | W4 | 2 | 10
S | Thick | B6 | W4 | 3 | 12
S | Thick | B6 | D4 | 1 | 9
S | Thick | B6 | D4 | 2 | 22
S | Thick | B6 | D4 | 3 | 18
S | Thick | B6 | L4 | 1 | 29
S | Thick | B6 | L4 | 2 | 30
S | Thick | B6 | L4 | 3 | 27
S | Thick | B6 | D6 | 1 | 13
S | Thick | B6 | D6 | 2 | 13
S | Thick | B6 | D6 | 3 | 19
S | Thick | B6 | L6 | 1 | 7
S | Thick | B6 | L6 | 2 | 14
S | Thick | B6 | L6 | 3 | 6
S | Thick | B6 | D7 | 1 | 13
S | Thick | B6 | D7 | 2 | 19
S | Thick | B6 | D7 | 3 | 19
S | Thick | B6 | L7 | 1 | 13
S | Thick | B6 | L7 | 2 | 21
S | Thick | B6 | L7 | 3 | 13
S | Thick | B6 | L8 | 1 | 14
S | Thick | B6 | L8 | 2 | 15
S | Thick | B6 | L8 | 3 | 11
S | Thick | B6 | W9 | 1 | 2
S | Thick | B6 | W9 | 2 | 5
S | Thick | B6 | W9 | 3 | 5
S | Thick | B6 | L9 | 1 | 10
S | Thick | B6 | L9 | 2 | 7
S | Thick | B6 | L9 | 3 | 8
L | Thin | B6 | W4 | 1 | 13
L | Thin | B6 | W4 | 2 | 11
L | Thin | B6 | W4 | 3 | 17
L | Thin | B6 | D4 | 1 | 4
L | Thin | B6 | D4 | 2 | 11
L | Thin | B6 | D4 | 3 | 15
L | Thin | B6 | L4 | 1 | 6
L | Thin | B6 | L4 | 2 | 17
L | Thin | B6 | L4 | 3 | 12
L | Thin | B6 | D6 | 1 | 3
L | Thin | B6 | D6 | 2 | 3
L | Thin | B6 | D6 | 3 | 7
L | Thin | B6 | L6 | 1 | 4
L | Thin | B6 | L6 | 2 | 6
L | Thin | B6 | L6 | 3 | 3
L | Thin | B6 | D7 | 1 | 7
L | Thin | B6 | D7 | 2 | 11
L | Thin | B6 | D7 | 3 | 10
L | Thin | B6 | L7 | 1 | 3
L | Thin | B6 | L7 | 2 | 3
L | Thin | B6 | L7 | 3 | 5
L | Thin | B6 | L8 | 1 | 5
L | Thin | B6 | L8 | 2 | 11
L | Thin | B6 | L8 | 3 | 9
L | Thin | B6 | W9 | 1 | 1
L | Thin | B6 | W9 | 2 | 0
L | Thin | B6 | W9 | 3 | 0
L | Thin | B6 | L9 | 1 | 7
L | Thin | B6 | L9 | 2 | 8
L | Thin | B6 | L9 | 3 | 4
M | Thin | B6 | W4 | 1 | 5
M | Thin | B6 | W4 | 2 | 7
M | Thin | B6 | W4 | 3 | 9
M | Thin | B6 | D4 | 1 | 5
M | Thin | B6 | D4 | 2 | 21
M | Thin | B6 | D4 | 3 | 14
M | Thin | B6 | L4 | 1 | 9
M | Thin | B6 | L4 | 2 | 17
M | Thin | B6 | L4 | 3 | 15
M | Thin | B6 | D6 | 1 | 3
M | Thin | B6 | D6 | 2 | 7
M | Thin | B6 | D6 | 3 | 4
M | Thin | B6 | L6 | 1 | 5
M | Thin | B6 | L6 | 2 | 4
M | Thin | B6 | L6 | 3 | 4
M | Thin | B6 | D7 | 1 | 7
M | Thin | B6 | D7 | 2 | 14
M | Thin | B6 | D7 | 3 | 7
M | Thin | B6 | L7 | 1 | 7
M | Thin | B6 | L7 | 2 | 7
M | Thin | B6 | L7 | 3 | 4
M | Thin | B6 | L8 | 1 | 8
M | Thin | B6 | L8 | 2 | 5
M | Thin | B6 | L8 | 3 | 11
M | Thin | B6 | W9 | 1 | 3
M | Thin | B6 | W9 | 2 | 4
M | Thin | B6 | W9 | 3 | 5
M | Thin | B6 | L9 | 1 | 0
M | Thin | B6 | L9 | 2 | 8
M | Thin | B6 | L9 | 3 | 9
S | Thin | B6 | W4 | 1 | 46
S | Thin | B6 | W4 | 2 | 48
S | Thin | B6 | W4 | 3 | 45
S | Thin | B6 | D4 | 1 | 39
S | Thin | B6 | D4 | 2 | 44
S | Thin | B6 | D4 | 3 | 45
S | Thin | B6 | L4 | 1 | 39
S | Thin | B6 | L4 | 2 | 41
S | Thin | B6 | L4 | 3 | 42
S | Thin | B6 | D6 | 1 | 34
S | Thin | B6 | D6 | 2 | 44
S | Thin | B6 | D6 | 3 | 30
S | Thin | B6 | L6 | 1 | 13
S | Thin | B6 | L6 | 2 | 25
S | Thin | B6 | L6 | 3 | 20
S | Thin | B6 | D7 | 1 | 36
S | Thin | B6 | D7 | 2 | 43
S | Thin | B6 | D7 | 3 | 35
S | Thin | B6 | L7 | 1 | 11
S | Thin | B6 | L7 | 2 | 29
S | Thin | B6 | L7 | 3 | 20
S | Thin | B6 | L8 | 1 | 15
S | Thin | B6 | L8 | 2 | 31
S | Thin | B6 | L8 | 3 | 26
S | Thin | B6 | W9 | 1 | 13
S | Thin | B6 | W9 | 2 | 21
S | Thin | B6 | W9 | 3 | 15
S | Thin | B6 | L9 | 1 | 11
S | Thin | B6 | L9 | 2 | 33
S | Thin | B6 | L9 | 3 | 15